## Sheet1
property | Density | Yield strength | Yield strength | CTE (alpha) | Thermal conductivity (lambda or K) | Elastic modulus | Poisson ratio | Melting (solidus) temperature | Heat transfer (alpha E / lambda) | Min. wall thickness (safety of 2) | THE parameter | Notes | Heat flux capacity | Thermal stress / degree | Disk burst (sigma_y / rho)
units | g/cc | psi | MPa |  | W/m K | GPa |  | C |  | mm | dimensionless |  |  | MPa/K
Cu Thermkon 68 (85% W) | 16.31 | 105000 | 724 | 6.5 | 167 | 248 | 0.33 | 1080 | 9.652695 | 0.4937845 | 36383407.3 |  | 338.2042 | 4.81194 | 44.38994
Zirconium Cu, UNS C15000 | 8.89 | 5950 | 496 | 16.9 | 367 | 129 | 0.33 | 980 | 5.940327 | 0.7207661 | 27747752.0 | *yield str depends on temper; range is 41-496 | 509.1804 | 6.507761 | 55.79303
Cu UNS 18200 | 8.89 | 14100 | 531 | 17.6 | 324 | 130 | 0.33 | 1070 | 7.061728 | 0.673258 | 26751789.3 | *yield str depends on temper; range is 97-531 | 481.242 | 6.829851 | 59.73003
Chromium Cu, UNS C18400 TH04 | 8.89 | 14100 | 531 | 17.6 | 324 | 130 | 0.33 | 1070 | 7.061728 | 0.673258 | 26751789.3 | *yield str depends on temper; range is 97-531 | 481.242 | 6.829851 | 59.73003
Cu Thermkon 65M (85% Mo) | 9.92 | 95000 | 655 | 6.5 | 140 | 248 | 0.33 | 1080 | 11.51429 | 0.5458015 | 24964357.9 |  | 256.5035 | 4.81194 | 66.02823
Cu Thermkon 70M (80% Mo) | 9.85 | 90000 | 621 | 7.2 | 160 | 241 | 0.33 | 1080 | 10.845 | 0.5756844 | 23824755.2 |  | 277.9301 | 5.179701 | 63.04569
CU Thermkon 83 (75% W) | 14.84 | 76000 | 524 | 8.5 | 220 | 234 | 0.3 | 1080 | 9.040909 | 0.6822519 | 21259278.0 |  | 322.4615 | 5.682857 | 35.30997
Chromium Cu, UNS C18400 TB00 | 8.89 | 14100 | 531 | 17.6 | 171 | 130 | 0.33 | 1070 | 13.38012 | 0.673258 | 14118999.9 | *yield str depends on temper; range is 97-531 | 253.9888 | 6.829851 | 59.73003
Al 7075-T6 | 2.81 | 73000 | 505 | 23 | 130 | 72 | 0.33 | 477 | 12.73846 | 0.7079208 | 13413452.6 |  | 183.6364 | 4.943284 | 179.7153
Al 2048 | 2.75 | 60200 | 415 | 23.5 | 159 | 70 | 0.33 | 520 | 10.34591 | 0.8614458 | 11153270.1 |  | 184.5734 | 4.910448 | 150.9091
Invar, cold-rolled | 8.05 | 70000 | 483 | 1.3 | 10.2 | 148 | 0.33 | 1427 | 18.86275 | 0.7401656 | 8286367.1 |  | 13.7807 | 0.5743284 | 60
Al 6201-T6 | 2.69 | 45000 | 310 | 23.4 | 205 | 69 | 0.33 | 607 | 7.876098 | 1.153226 | 8174987.6 |  | 177.7622 | 4.819701 | 115.2416
Al 2011-T8 | 2.83 | 45000 | 310 | 22.9 | 173 | 70 | 0.33 | 541 | 9.265896 | 1.153226 | 6948815.3 |  | 150.014 | 4.785075 | 109.5406
Al 6061-T6 | 2.7 | 39900 | 275 | 23.6 | 166.9 | 69 | 0.33 | 582 | 9.756741 | 1.3 | 5193204.6 |  | 128.3846 | 4.860896 | 101.8519
Al 6063-T83 | 2.7 | 34800 | 240 | 23.4 | 201 | 69 | 0.33 | 616 | 8.032836 | 1.489583 | 4804280.9 |  | 134.9371 | 4.819701 | 88.88889
416 AlSi Stainless tested @595C | 7.8 |  | 740 | 11 | 24.9 | 200 | 0.3 | 1480 | 88.35341 | 0.4831081 | 4338485.5 |  | 51.54126 | 6.285714
custom 455 Stainless Condition H950 | 7.76 |  | 758 | 11.6 | 24 | 200 | 0.3 |  | 96.66667 | 0.4716359 | 4160635.9 | Yield @ 540C | 50.88671 | 6.628571
Al 6463-T6 | 2.69 | 31200 | 215 | 23.4 | 210 | 69 | 0.33 | 616 | 7.688571 | 1.662791 | 4028154.0 |  | 126.2937 | 4.819701 | 79.92565
410 AlSi SS, Hardened+538C temper | 7.65 |  | 882 | 10.7 | 14.4 | 200 | 0.3 | 1482 | 148.6111 | 0.4053288 | 3664240.1 |  | 35.52671 | 6.114286 | 115.2941
GRCop-84 (CuCrNb) | 8.9 | 29000 | 200 | 16.7 | 295 | 130 | 0.33 | 1000?? | 7.359322 | 1.7875 | 3641639.8 |  | 165.035 | 6.480597
heat treated 410 |  |  | 655 | 11 | 26 | 200 | 0.33 |  | 84.61538 | 0.5458015 | 3397098.0 | Yield @ 540C; yield=861MPa @ 316C | 47.63636 | 6.567164
Cu Toughmet 3 AT Temper | 8.94 | 70100 | 483 | 16 | 38 | 128 | 0.33 | 1080 | 53.89474 | 0.7401656 | 2900165.0 | *yield str depends on size & shape; melt temp is a guess | 51.33986 | 6.113433 | 54.02685
quenched 422 |  |  | 575 | 11.2 | 25.3 | 200 | 0.33 |  | 88.53755 | 0.6217391 | 2501975.2 | ??Confirm yield @ 540 | 40.69231 | 6.686567
heat treated 420 |  |  | 517 | 11 | 26 | 200 | 0.33 |  | 84.61538 | 0.6914894 | 2116442.9 | Yield @ 540C | 37.6 | 6.567164
Inconel X-750 | 8.28 |  | 760 | 12.6 | 12 | 200 | 0.3 | 1390 | 210 | 0.4703947 | 1925333.3 | Yield str. @ 550C | 25.51049 | 7.2 | 91.78744
Titanium Grade 12 | 4.5 |  | 380 | 9.5 | 19 | 105 | 0.37 | 1660 | 52.5 | 0.9407895 | 1732800 | Max service temp 425C | 20.1958 | 3.166667 | 84.44444
custom 405 |  |  | 500 | 10.6 | 20.5 | 200 | 0.33 |  | 103.4146 | 0.715 | 1619693.4 | Yield @ 540C | 28.67133 | 6.328358
Quenched 410 |  |  | 390 | 9.9 | 27 | 200 | 0.33 |  | 73.33333 | 0.9166667 | 1389640.9 | Yield @ 540C | 29.45455 | 5.910448
1/2 hard 301 |  |  | 600 | 17 | 18 | 193 | 0.33 |  | 182.2778 | 0.5958333 | 1323255.1 | Yield @ 425C | 30.20979 | 9.79403
Al A413.0-F | 2.66 | 19000 | 131 | 20.4 | 121 | 70 | 0.33 | 650 | 11.80165 | 2.729008 | 974259.3 | ?? For modulus | 44.33846 | 4.262687 | 49.24812
Cu, cold-worked | 8.96 | 8700 | 60 | 16.4 | 385 | 110 | 0.33 | 1083 | 4.685714 | 5.958333 | 514756.1 |  | 64.61538 | 5.385075 | 6.696429
Titanium Grade 1 | 4.51 |  | 170 | 9.2 | 16 | 105 | 0.37 | 1670 | 60.375 | 2.102941 | 301565.2 |  | 7.608392 | 3.066667 | 37.69401
303 AlSi SS | 8 |  | 235 | 18 | 16.2 | 193 | 0.29 | 1400 | 214.4444 | 1.521277 | 182843.4 |  | 10.64895 | 9.785915 | 29.375
annealed 409 |  |  | 150 | 11.7 | 26 | 200 | 0.33 |  | 90 | 2.383333 | 167500 | Yield @ 425C | 10.90909 | 6.985075
Cu, Annealed | 8.96 | 4830 | 33.3 | 16.4 | 385 | 110 | 0.343 | 1083 | 4.685714 | 10.73574 | 155481.3 |  | 35.86154 | 5.491629 | 3.716518
304 AlSi STainless | 8 |  | 215 | 18 | 16.2 | 195 | 0.29 | 1400 | 216.6667 | 1.662791 | 151475.8 |  | 9.742657 | 9.887324 | 26.875
405 AlSi Stainless tested at 540C | 7.8 |  | 117 | 11.7 | 27 | 200 | 0.3 | 1480 | 86.66667 | 3.055556 | 110565 | 800C max service temp in air (??) | 8.836364 | 6.685714 | 15